## Batteries (Acft.)
company | [Wh/kg] | [Wh/l] | chemistry type | chemistry | year | source | comment
Wright | 1000 | N/A | Unknown | "molten battery" | 2030 | https://www.weflywright.com/about | some information here: https://www.flightglobal.com/engines/wright-electric-pursues-high-energy-batteries-for-larger-future-all-electric-aircraft/155184.article
Northvolt/Cuberg | 280 | 320 | Rechargable Li-Metal Battery | Lithium-Metal | 2023 | https://cuberg.net/news/cuberg-aviation-battery-system-program-could-double-effective-flight-range-compar | "40% higher than Li-Ion"
Northvolt/Cuberg | 350 | N/A | Rechargable Li-Metal Battery | Lithium-Metal | 2030 | https://cuberg.net/news/cuberg-aviation-battery-system-program-could-double-effective-flight-range-compar | "in the coming years"
Northvolt/Cuberg | 405 | N/A | Rechargable Li-Metal Battery | Lithium-Metal | 2023 | https://cuberg.net/news/cuberg-aviation-battery-system-program-could-double-effective-flight-range-compar | prototype?
CATL | 500 | N/A | Unknown | "Condensed Matter" | 2023 | https://www.catl.com/en/news/6015.html | Safety concerns https://www.popularmechanics.com/technology/infrastructure/a43659015/could-these-batteries-power-electric-planes/
NASA | 500 | N/A | Solid-State Battery | Sulfur-Selenium | 2023 | https://www.nasa.gov/aeronautics/nasas-solid-state-battery-research-exceeds-initial-goals-draws-interest/
NASA/QuantumScape | 350 | 1000 | Rechargable Li-Metal Battery | Lithium-Metal | 2030 | https://www.quantumscape.com/technology/

## Batteries (General)
technology | year | range lower [Wh/kg] | range higher [Wh/kg] | range lower [Wh/l] | range higher [Wh/l] | source
Lead-Acid | 2001 | 9 | 43 | 27 | 100 | https://doi.org/10.1038/35104644
Ni-Cd | 2001 | 26 | 66 | 60 | 190 | https://doi.org/10.1038/35104645
Ni-MH | 2001 | 67 | 106 | 60 | 300 | https://doi.org/10.1038/35104646
Li-ion | 2020 | 133 | 250 | 270 | 680 | https://doi.org/10.1039/c9nh00730j
Li-metal | 2020 | 180 | 260 | 270 | 580 | https://doi.org/10.1038/35104649
Li-S | 2020 | 200 | 380 | 225 | 440 | https://doi.org/10.1039/c9nh00730j

## Batteries Limits
chemistry type | chemistry | limit (practical) [Wh/kg] | limit [Wh/l] | source 1 | source 2 | source 3 | source 4
Metal-Air | Li-O2 | 3500 | N/A | https://doi.org/10.3390/batteries4010005 | https://doi.org/10.1038/s41586-021-04139-1 | https://doi.org/10.1002/aenm.201000010 | https://doi.org/10.1007/978-981-10-0746-0_1
Metal-Air | Zn-O2 | 1000 | N/A | https://doi.org/10.1038/s41586-021-04139-1 | https://doi.org/10.3390/batteries4010005 | https://doi.org/10.1039/c5ee00838g
Li-S | Li-S | 800 | N/A | https://doi.org/10.1016/j.paerosci.2018.11.002 | https://doi.org/10.1039/c5ee00838g | https://doi.org/10.1007/978-981-10-0746-0_1
Li-ion | Li-ion | 500 | N/A | https://doi.org/10.1039/c8ta07220e | http://doi.org/10.3390/en11051184 | https://doi.org/10.1002/aenm.201000010
Rechargable Li-Metal | Li-metal | 600 | N/A | https://doi.org/10.1016/j.paerosci.2018.11.002

## Fuels
substance | MJ/kg | Wh/kg | MJ/l | Wh/l | source
Anthracite | 32.5 | 9028.5 | 72.4 | 20112.72 | https://en.wikipedia.org/wiki/Energy_density
Bituminous | 24 | 6667.2 | 20 | 5556 | https://en.wikipedia.org/wiki/Energy_density
Butanol | 36.6 | 10167.48 | 29.2 | 8111.76 | https://en.wikipedia.org/wiki/Energy_density
Diesel | 46.2 | 12834.36 | 37.3 | 10361.94 | https://en.wikipedia.org/wiki/Energy_density
Ethanol | 30 | 8334 | 24 | 6667.2 | https://en.wikipedia.org/wiki/Energy_density
Gasoline | 46.4 | 12889.92 | 34.2 | 9500.76 | https://en.wikipedia.org/wiki/Energy_density
Gasohol E85 | 33.1 | 9195.18 | 25.65 | 7125.57 | https://en.wikipedia.org/wiki/Energy_density
Glucose | 15.55 | 4319.79 | 23.9 | 6639.42 | https://en.wikipedia.org/wiki/Energy_density
Hydrazine | 19.5 | 5417.1 | 19.3 | 5361.54 | https://en.wikipedia.org/wiki/Energy_density
H Gas | 143 | 39725.4 | 0.01079 | 2.997462 | https://en.wikipedia.org/wiki/Energy_density
H (700 bar) | 143 | 39725.4 | 5.6 | 1555.68 | https://en.wikipedia.org/wiki/Energy_density
Kerosene | 42.8 | 11889.84 | 33 | 9167.4 | https://en.wikipedia.org/wiki/Energy_density
Liquid Ammonia | 18.6 | 5167.08 | 11.5 | 3194.7 | https://en.wikipedia.org/wiki/Energy_density
Liquid H | 143 | 39725.4 | 10.1 | 2805.78 | https://en.wikipedia.org/wiki/Energy_density
Liquid Natural Gas | 53.6 | 14890.08 | 22.2 | 6167.16 | https://en.wikipedia.org/wiki/Energy_density
Lithium | 43.1 | 11973.18 | 23 | 6389.4 | https://en.wikipedia.org/wiki/Energy_density
Lithium Borohydride | 65.2 | 18112.56 | 43.4 | 12056.52 | https://en.wikipedia.org/wiki/Energy_density
LPG Propane | 49.6 | 13778.88 | 25.3 | 7028.34 | https://en.wikipedia.org/wiki/Energy_density
LPG Butane | 49.1 | 13639.98 | 27.7 | 7695.06 | https://en.wikipedia.org/wiki/Energy_density
Methanol | 19.7 | 5472.66 | 15.6 | 4333.68 | https://en.wikipedia.org/wiki/Energy_density
Natural Gas | 53.6 | 14890.08 | 0.0364 | 10.11192 | https://en.wikipedia.org/wiki/Energy_density
Natural Gas (250 bar) | 53.6 | 14890.08 | 9 | 2500.2 | https://en.wikipedia.org/wiki/Energy_density

## Historical Li-Ion
year | Wh/kg (historical) | Wh/l (historical) | Wh/kg (target) | Wh/l (target) | source | comment
1991 | 80.22938 | 199.99 | N/A | N/A | https://doi.org/10.1007/s10008-017-3610-7 | cell-level
1992 | 89.97204 | 209.0376 | N/A | N/A | https://doi.org/10.1007/s10008-017-3610-7 | cell-level
1993 | 108.2004 | 248.756 | N/A | N/A | https://doi.org/10.1007/s10008-017-3610-7 | cell-level
1994 | 113.0604 | 259.5006 | N/A | N/A | https://doi.org/10.1007/s10008-017-3610-7 | cell-level
1995 | 114.2493 | 270.6308 | N/A | N/A | https://doi.org/10.1007/s10008-017-3610-7 | cell-level
1996 | 119.2682 | 280.6751 | N/A | N/A | https://doi.org/10.1007/s10008-017-3610-7 | cell-level
1997 | 123.0784 | 290.7149 | N/A | N/A | https://doi.org/10.1007/s10008-017-3610-7 | cell-level
1998 | 135.103 | 320.1531 | N/A | N/A | https://doi.org/10.1007/s10008-017-3610-7 | cell-level
1999 | 142.8395 | 342.0535 | N/A | N/A | https://doi.org/10.1007/s10008-017-3610-7 | cell-level
2000 | 158.9401 | 384.1345 | N/A | N/A | https://doi.org/10.1007/s10008-017-3610-7 | cell-level
2001 | 171.933 | 426.6271 | N/A | N/A | https://doi.org/10.1007/s10008-017-3610-7 | cell-level
2002 | 187.6745 | 469.3663 | N/A | N/A | https://doi.org/10.1007/s10008-017-3610-7 | cell-level
2003 | 191.8573 | 480.1096 | N/A | N/A | https://doi.org/10.1007/s10008-017-3610-7 | cell-level
2004 | 201.672 | 513.8304 | N/A | N/A | https://doi.org/10.1007/s10008-017-3610-7 | cell-level
2005 | 209.7412 | 519.5648 | N/A | N/A | https://doi.org/10.1007/s10008-017-3610-7 | cell-level
2006 | N/A | N/A | N/A | N/A | N/A | cell-level
2007 | N/A | N/A | N/A | N/A | N/A | cell-level
2008 | 227.3157 | N/A | N/A | N/A | https://doi.org/10.1016/j.ensm.2019.12.024 | cell-level
2009 | N/A | 620.893971 | N/A | N/A | https://doi.org/10.1016/j.ensm.2019.12.024 | cell-level
2010 | N/A | N/A | N/A | N/A | https://doi.org/10.1016/j.ensm.2019.12.024 | cell-level
2011 | N/A | N/A | N/A | N/A | https://doi.org/10.1016/j.ensm.2019.12.024 | cell-level
2012 | 241.328245 | 653.121775 | N/A | N/A | https://doi.org/10.1016/j.ensm.2019.12.024 | cell-level
2013 | N/A | 681.412383 | N/A | N/A | https://doi.org/10.1016/j.ensm.2019.12.024 | cell-level
2014 | N/A | N/A | N/A | N/A | https://doi.org/10.1016/j.ensm.2019.12.024 | cell-level
2015 | N/A | N/A | N/A | N/A | https://doi.org/10.1016/j.ensm.2019.12.024 | cell-level
2016 | 249.336959 | N/A | N/A | N/A | https://doi.org/10.1016/j.ensm.2019.12.024 | cell-level
2017 | N/A | N/A | N/A | N/A | https://doi.org/10.1016/j.ensm.2019.12.024 | cell-level
2018 | N/A | 731.0546 | N/A | N/A | https://doi.org/10.1016/j.ensm.2019.12.024 | cell-level
2019 | 279.0563 | N/A | N/A | N/A | https://doi.org/10.1016/j.ensm.2019.12.024 | cell-level
2020 | 300.1067 | 801.8628 | N/A | N/A | https://doi.org/10.1016/j.ensm.2019.12.024 | cell-level
2021 | N/A | N/A | N/A | N/A | https://doi.org/10.1016/j.ensm.2019.12.024 | cell-level
2022 | N/A | N/A | N/A | N/A | https://doi.org/10.1016/j.ensm.2019.12.024 | cell-level
2025 | N/A | N/A | 399.7563 | 1000.729 | https://doi.org/10.1016/j.ensm.2019.12.024 | cell-level
2030 | N/A | N/A | 499.9663 | 1202.241 | https://doi.org/10.1016/j.ensm.2019.12.024 | cell-level

## Acft Examples
type | capacity (kWh) | weight (kg) | volume (l) | source | comment
Pipistrel Velis Electro | 24.8 | 140 | XX | http://web.archive.org/web/20230514050022/https://www.pipistrel-aircraft.com/products/velis-electro/
Diamond Aircraft eDA40 | 85 | XX | XX | XX | 205Wh/kg
MagniX DHC-2 de Havilland Beaver (Electric Retrofit) | 200 | XX | XX | XX
Bye Aerospace eFlyer 2 | 92 | XX | XX | XX | https://en.wikipedia.org/wiki/Bye_Aerospace_eFlyer_2

## Acft Requirements
description | authors | energy density context | Wh/kg (lower) | Wh/kg (upper) | Wh/kg (average) | Wh/l (lower) | Wh/l (upper) | Wh/l (average) | MJ/kg | range [nm] | pax [#] | source | comment
air taxi | Viswanathan et al. | cell-level | 300 | 400 | 350 | N/A | N/A | N/A | N/A | N/A | N/A | https://doi.org/10.1038/s41586-021-04139-1 (figure 2) | give a pack factor energy density loss of 25%
commuter | Viswanathan et al. | cell-level | 1200 | 1800 | 1500 | N/A | N/A | N/A | N/A | N/A | N/A | https://doi.org/10.1038/s41586-021-04139-1 (figure 2) | give a pack factor energy density loss of 25%
regional | Viswanathan et al. | cell-level | 1800 | 2500 | 2150 | N/A | N/A | N/A | N/A | N/A | 150-180 | https://doi.org/10.1038/s41586-021-04139-1 (figure 2) | give a pack factor energy density loss of 25%
commuter | ICCT |  | N/A | N/A | 650 | N/A | N/A | 330 |  | 242.91 | 19 | http://web.archive.org/web/20230320161833/https://theicct.org/aviation-global-expecting-electric-jul22/
regional | ICCT |  | N/A | N/A | 1500 | N/A | N/A | 860 |  | 809.7 | 104 | http://web.archive.org/web/20230320161833/https://theicct.org/aviation-global-expecting-electric-jul22/
narrowbody | ICCT |  | N/A | N/A | 2300 | N/A | N/A | 1800 |  | 1619.4 | 191 | http://web.archive.org/web/20230320161833/https://theicct.org/aviation-global-expecting-electric-jul22/
widebody | ICCT |  | N/A | N/A | 5100 | N/A | N/A | 3600 |  | 4750.24 | 375 | http://web.archive.org/web/20230320161833/https://theicct.org/aviation-global-expecting-electric-jul22/
regional | Bills et al. |  | N/A | N/A | 600 | N/A | N/A | N/A | N/A | 500 | 30-75 | https://doi.org/10.1021/acsenergylett.9b02574 | req. density very low???
narrowbody | Bills et al. |  | N/A | N/A | 820 | N/A | N/A | N/A | N/A | 1000 | 75-200? | https://doi.org/10.1021/acsenergylett.9b02575 | req. density very low???
widebody | Bills et al. |  | N/A | N/A | 1280 | N/A | N/A | N/A | N/A | >2000 | 200-400 | https://doi.org/10.1021/acsenergylett.9b02576 | req. density very low???
narrowbody | Gnadt et al. |  | N/A | N/A | 800 | N/A | N/A | N/A | N/A | 200-1600 | 180 | https://doi.org/10.1016/j.paerosci.2018.11.002 | req. density very low???

## Acft Replacement
battery energy density, commuter traffic, current EMF [Wh/kg] | replacable commuter traffic, current EMF [%] | battery energy density, commuter traffic, 15% EMF reduction [Wh/kg] | replacable commuter traffic, 15% EMF reduction [%] | battery energy density, commuter traffic, 30% EMF reduction [Wh/kg] | replacable commuter traffic, 30% EMF reduction [%] | battery energy density, turboprop traffic, current EMF [Wh/kg] | replacable turboprop traffic, current EMF [%] | battery energy density, turboprop traffic, 15% EMF reduction [Wh/kg] | replacable turboprop traffic, 15% EMF reduction [%] | battery energy density, turboprop traffic, 30% EMF reduction [Wh/kg] | replacable turboprop traffic, 30% EMF reduction [%] | source
0 | 0 | 0 | 0 | 0 | 0 | 0 | 0 | 0 | 0 | 0 | 0 | https://web.archive.org/web/20220814163335/https://theicct.org/wp-content/uploads/2022/07/global-aviation-performance-analysis-regional-electric-aircraft-jul22-1.pdf-1.pdf
10 | 0 | 10 | 0 | 10 | 0 | 10 | 0 | 10 | 0 | 10 | 0 | https://web.archive.org/web/20220814163335/https://theicct.org/wp-content/uploads/2022/07/global-aviation-performance-analysis-regional-electric-aircraft-jul22-1.pdf-1.pdf
128.6715 | 0 | 137.1156 | 0.3022147 | 22.51751 | 0 | 330.9157 | 0 | 211.4925 | 0 | 30.54821 | 0 | https://web.archive.org/web/20220814163335/https://theicct.org/wp-content/uploads/2022/07/global-aviation-performance-analysis-regional-electric-aircraft-jul22-1.pdf-1.pdf
190.1926 | 0 | 198.6366 | 1.798814 | 71.97562 | 0 | 392.4368 | 0.07759731 | 273.0136 | 0.2023118 | 92.06927 | 0 | https://web.archive.org/web/20220814163335/https://theicct.org/wp-content/uploads/2022/07/global-aviation-performance-analysis-regional-electric-aircraft-jul22-1.pdf-1.pdf
251.7136 | 0.5221615 | 249.9042 | 8.471077 | 131.0484 | 3.318584 | 455.6452 | 1.103753 | 334.5346 | 2.903577 | 153.5903 | 0 | https://web.archive.org/web/20220814163335/https://theicct.org/wp-content/uploads/2022/07/global-aviation-performance-analysis-regional-electric-aircraft-jul22-1.pdf-1.pdf
313.2347 | 3.462706 | 287.9025 | 15.08922 | 169.6855 | 7.841809 | 502.0161 | 1.986755 | 391.2305 | 7.146889 | 215.1114 | 0.3454388 | https://web.archive.org/web/20220814163335/https://theicct.org/wp-content/uploads/2022/07/global-aviation-performance-analysis-regional-electric-aircraft-jul22-1.pdf-1.pdf
374.7557 | 9.10244 | 317.4567 | 21.88973 | 205.2712 | 12.90827 | 602.8226 | 7.726269 | 431.6414 | 13.14284 | 273.0136 | 3.969739 | https://web.archive.org/web/20220814163335/https://theicct.org/wp-content/uploads/2022/07/global-aviation-performance-analysis-regional-electric-aircraft-jul22-1.pdf-1.pdf
432.6579 | 15.38804 | 341.5826 | 28.63409 | 226.9846 | 18.95768 | 636.7116 | 11.75324 | 461.1956 | 18.57507 | 314.6307 | 10.7709 | https://web.archive.org/web/20220814163335/https://theicct.org/wp-content/uploads/2022/07/global-aviation-performance-analysis-regional-electric-aircraft-jul22-1.pdf-1.pdf
484.5286 | 21.92476 | 365.7085 | 35.37184 | 245.6821 | 24.4776 | 693.4075 | 18.35019 | 490.7499 | 24.00091 | 342.9787 | 17.72137 | https://web.archive.org/web/20220814163335/https://theicct.org/wp-content/uploads/2022/07/global-aviation-performance-analysis-regional-electric-aircraft-jul22-1.pdf-1.pdf
526.7489 | 28.8468 | 390.4376 | 42.2615 | 261.9671 | 30.08798 | 746.4845 | 25.19121 | 519.0978 | 29.47649 | 370.7235 | 24.5321 | https://web.archive.org/web/20220814163335/https://theicct.org/wp-content/uploads/2022/07/global-aviation-performance-analysis-regional-electric-aircraft-jul22-1.pdf-1.pdf
561.7315 | 35.58637 | 420.595 | 49.07693 | 276.4427 | 35.63107 | 796.5457 | 31.85967 | 546.8426 | 34.99801 | 397.8651 | 31.2473 | https://web.archive.org/web/20220814163335/https://theicct.org/wp-content/uploads/2022/07/global-aviation-performance-analysis-regional-electric-aircraft-jul22-1.pdf-1.pdf
600.333 | 42.69202 | 455.5775 | 55.83932 | 290.9182 | 41.18519 | 845.4007 | 38.55613 | 574.5874 | 40.51092 | 423.8005 | 38.00139 | https://web.archive.org/web/20220814163335/https://theicct.org/wp-content/uploads/2022/07/global-aviation-performance-analysis-regional-electric-aircraft-jul22-1.pdf-1.pdf
649.7911 | 49.05406 | 491.7664 | 62.78143 | 307.8063 | 46.83858 | 894.8588 | 45.31139 | 602.3322 | 46.00085 | 449.1327 | 44.71546 | https://web.archive.org/web/20220814163335/https://theicct.org/wp-content/uploads/2022/07/global-aviation-performance-analysis-regional-electric-aircraft-jul22-1.pdf-1.pdf
705.2806 | 55.76746 | 533.3836 | 69.51691 | 327.7102 | 52.15586 | 946.7295 | 52.00188 | 630.077 | 51.35583 | 474.4649 | 51.42638 | https://web.archive.org/web/20220814163335/https://theicct.org/wp-content/uploads/2022/07/global-aviation-performance-analysis-regional-electric-aircraft-jul22-1.pdf-1.pdf
758.3576 | 62.64206 | 579.2228 | 76.402 | 348.2172 | 57.55587 | 1002.016 | 58.9404 | 658.4249 | 56.8228 | 502.8128 | 58.49158 | https://web.archive.org/web/20220814163335/https://theicct.org/wp-content/uploads/2022/07/global-aviation-performance-analysis-regional-electric-aircraft-jul22-1.pdf-1.pdf
815.0535 | 69.53036 | 632.9029 | 82.8766 | 368.7243 | 62.95977 |  |  | 687.376 | 62.39492 | 537.7954 | 64.9354 | https://web.archive.org/web/20220814163335/https://theicct.org/wp-content/uploads/2022/07/global-aviation-performance-analysis-regional-electric-aircraft-jul22-1.pdf-1.pdf
876.5746 | 75.59872 | 694.424 | 88.83854 | 389.2313 | 68.35978 |  |  | 725.9774 | 67.82506 | 576.3968 | 71.72101 | https://web.archive.org/web/20220814163335/https://theicct.org/wp-content/uploads/2022/07/global-aviation-performance-analysis-regional-electric-aircraft-jul22-1.pdf-1.pdf
938.0956 | 80.64314 | 755.945 | 93.626 | 414.5635 | 73.86833 |  |  | 774.2292 | 73.20897 | 624.6486 | 78.6559 | https://web.archive.org/web/20220814163335/https://theicct.org/wp-content/uploads/2022/07/global-aviation-performance-analysis-regional-electric-aircraft-jul22-1.pdf-1.pdf
986.9506 | 84.05393 | 817.4661 | 97.1118 | 445.324 | 79.21505 |  |  | 827.9094 | 78.63487 | 684.3603 | 85.19151 | https://web.archive.org/web/20220814163335/https://theicct.org/wp-content/uploads/2022/07/global-aviation-performance-analysis-regional-electric-aircraft-jul22-1.pdf-1.pdf
|  | 878.9872 | 98.31248 | 476.6877 | 84.64231 |  |  | 888.2242 | 84.00927 | 745.8813 | 90.17811 | https://web.archive.org/web/20220814163335/https://theicct.org/wp-content/uploads/2022/07/global-aviation-performance-analysis-regional-electric-aircraft-jul22-1.pdf-1.pdf
|  | 940.5082 | 99.04028 | 517.0986 | 90.24658 |  |  | 949.7452 | 87.87196 | 807.4024 | 93.57859 | https://web.archive.org/web/20220814163335/https://theicct.org/wp-content/uploads/2022/07/global-aviation-performance-analysis-regional-electric-aircraft-jul22-1.pdf-1.pdf
|  | 988.1569 | 99.39981 | 566.5567 | 94.62778 |  |  | 992.5687 | 90.1763 | 868.9234 | 95.81748 | https://web.archive.org/web/20220814163335/https://theicct.org/wp-content/uploads/2022/07/global-aviation-performance-analysis-regional-electric-aircraft-jul22-1.pdf-1.pdf
|  |  |  | 616.0148 | 97.91287 |  |  |  |  | 930.4445 | 97.38301 | https://web.archive.org/web/20220814163335/https://theicct.org/wp-content/uploads/2022/07/global-aviation-performance-analysis-regional-electric-aircraft-jul22-1.pdf-1.pdf
|  |  |  | 665.4729 | 98.98799 |  |  |  |  | 982.9183 | 98.23905 | https://web.archive.org/web/20220814163335/https://theicct.org/wp-content/uploads/2022/07/global-aviation-performance-analysis-regional-electric-aircraft-jul22-1.pdf-1.pdf
|  |  |  | 714.931 | 99.68537 | [6 empty] | https://web.archive.org/web/20220814163335/https://theicct.org/wp-content/uploads/2022/07/global-aviation-performance-analysis-regional-electric-aircraft-jul22-1.pdf-1.pdf
|  |  |  | 764.3891 | 99.78545 | [6 empty] | https://web.archive.org/web/20220814163335/https://theicct.org/wp-content/uploads/2022/07/global-aviation-performance-analysis-regional-electric-aircraft-jul22-1.pdf-1.pdf
|  |  |  | 813.8472 | 99.83711 | [6 empty] | https://web.archive.org/web/20220814163335/https://theicct.org/wp-content/uploads/2022/07/global-aviation-performance-analysis-regional-electric-aircraft-jul22-1.pdf-1.pdf
|  |  |  | 863.3053 | 99.83711 | [6 empty] | https://web.archive.org/web/20220814163335/https://theicct.org/wp-content/uploads/2022/07/global-aviation-performance-analysis-regional-electric-aircraft-jul22-1.pdf-1.pdf
|  |  |  | 912.7634 | 99.90491 | [6 empty] | https://web.archive.org/web/20220814163335/https://theicct.org/wp-content/uploads/2022/07/global-aviation-performance-analysis-regional-electric-aircraft-jul22-1.pdf-1.pdf
|  |  |  | 962.2215 | 99.85648 | [6 empty] | https://web.archive.org/web/20220814163335/https://theicct.org/wp-content/uploads/2022/07/global-aviation-performance-analysis-regional-electric-aircraft-jul22-1.pdf-1.pdf
|  |  |  | 995.9978 | 99.84152 | [6 empty] | https://web.archive.org/web/20220814163335/https://theicct.org/wp-content/uploads/2022/07/global-aviation-performance-analysis-regional-electric-aircraft-jul22-1.pdf-1.pdf